## Sheet1
序号 | 脉冲宽度 | 重复频率 | 填充间距 | 加工次数 | 扫描速度 | 深度/μm | 粗糙度/μm | 备注
1 | 1000 | 2 | 1 | 9 | 0.1 | 79 | 0.27 | 1、表格为单晶金刚石的实验结果，表中各变量单位分别为：脉冲宽度飞秒、重复频率Khz、扫描速度mm/s；
2 | 2000 | 200 | 1 | 9 | 0.2 | 107.3 | 2 | 2、补充参数（需设成可变参数）：功率2-3W（后续会确认清楚），离焦量为0、焦点处光斑1.5微米，实测烧蚀宽度10微米左右、激光波长1030nm、光束质量 M2<1.2
3 | 500 | 20 | 1 | 8 | 0.8 | 73.13 | 0.31 | 3、 金刚石的单脉冲烧蚀阈值高度依赖于晶面取向与激光脉宽。对于飞秒激光（如 35 fs），在低通量区间内的 F_{th(1)} 约为 0.077 J/cm² 。而在长脉宽或特定晶面上， 晶向的 $F_{th(1)}$ 为 9.56 J/cm²， 晶向为 10.32 J/cm²。多脉冲作用下，其孵化系数 $S$ 测定为 0.919。
4 | 1000 | 2 | 5 | 3 | 0.8 | 5.51 | 0.05 | 4、密度 \rho = 3.52$ g/cm³，热导率 $K$ 高达 2200 W/m·K
5 | 500 | 20 | 1 | 7 | 0.2 | 87.04 | 0.84 | 5、填充方式：弓字形填充，层间距为0
6 | 223 | 2 | 3 | 8 | 0.05 | 72.91 | 0.02
7 | 1000 | 20 | 4 | 1 | 0.2 | 4.05 | 0.19
8 | 2000 | 20 | 3 | 7 | 1 | 58.49 | 0.09
9 | 4000 | 200 | 3 | 10 | 1 | 75.1 | 0.37
10 | 2000 | 2 | 4 | 1 | 0.5 | 1.69 | 0.05
11 | 500 | 200 | 5 | 3 | 1 | 59.77 | 1.32
12 | 1000 | 200 | 2 | 10 | 0.1
13 | 223 | 200 | 4 | 3 | 1 | 72.87333 | 0.64
14 | 223 | 20 | 1 | 4 | 1 | 61.82333 | 0.05
15 | 1000 | 200 | 5 | 8 | 0.5 | 71.13333 | 0.15
16 | 2000 | 20 | 5 | 3 | 0.2 | 56.84667 | 0.13
17 | 223 | 200 | 5 | 6 | 0.1
18 | 500 | 2 | 2 | 7 | 1 | 37.91 | 0.14
19 | 4000 | 200 | 2 | 6 | 0.5 | 71.02 | 0.17
20 | 4000 | 2 | 4 | 6 | 0.8 | 8.45 | 0.08
21 | 2000 | 2 | 3 | 3 | 1 | 3.116667 | 0.05
22 | 2000 | 20 | 4 | 1 | 0.2 | 2.686667 | 0.36
23 | 500 | 200 | 5 | 10 | 0.1
24 | 2000 | 20 | 5 | 2 | 0.2
25 | 500 | 2 | 5 | 5 | 0.05 | 56.92667 | 0.05
26 | 2000 | 2 | 1 | 9 | 0.05 | 75.67333 | 0.24
27 | 1000 | 200 | 1 | 2 | 0.5 | 70.50333 | 0.08
28 | 223 | 2 | 2 | 7 | 0.2 | 61.76667 | 0.04
29 | 1000 | 20 | 1 | 9 | 0.8 | 77 | 0.14
30 | 2000 | 2 | 2 | 10 | 0.8 | 47.56333 | 0.1
31 | 4000 | 2 | 4 | 6 | 0.5 | 19.6 | 0.24
32 | 223 | 20 | 5 | 4 | 0.5 | 57.32 | 0.06
33 | 500 | 2 | 2 | 3 | 0.5 | 29.27667 | 0.18
34 | 2000 | 20 | 5 | 8 | 0.5 | 58.21 | 0.07
35 | 1000 | 200 | 4 | 2 | 0.2 | 66.75333 | 0.46
36 | 1000 | 20 | 2 | 2 | 0.1 | 65.41333 | 0.18
37 | 223 | 200 | 4 | 8 | 0.8 | 83.19 | 0.18
38 | 4000 | 200 | 5 | 5 | 0.8 | 64.92 | 0.45
39 | 4000 | 200 | 2 | 4 | 0.1 | 85.85333 | 0.73
40 | 500 | 2 | 3 | 4 | 0.05 | 60.80333 | 0.09
41 | 223 | 20 | 4 | 7 | 0.1 | 85.54333 | 0.12
42 | 4000 | 20 | 2 | 2 | 0.05 | 60.75667 | 0.07
43 | 1000 | 200 | 4 | 1 | 0.5
44 | 223 | 200 | 3 | 1 | 0.2 | 59.77 | 0.35
45 | 500 | 20 | 4 | 6 | 0.1 | 80.08 | 0.07
46 | 4000 | 2 | 3 | 9 | 0.8 | 24.02667 | 0.26
47 | 4000 | 20 | 1 | 10 | 0.05 | 88.28 | 1
48 | 223 | 20 | 3 | 5 | 0.2 | 78.68333 | 0.2
49 | 4000 | 2 | 2 | 7 | 1 | 25.32667 | 0.17
50 | 1000 | 20 | 2 | 5 | 1 | 57.47667 | 0.09
51 | 2000 | 200 | 5 | 6 | 0.05 | 95.12 | 1.48
52 | 4000 | 20 | 2 | 1 | 0.1
53 | 223 | 2 | 3 | 4 | 1 | 11.90667 | 0.52
54 | 4000 | 20 | 1 | 5 | 0.8 | 61.38333 | 0.11
55 | 500 | 200 | 3 | 9 | 0.1
56 | 500 | 200 | 1 | 2 | 0.05
57 | 223 | 200 | 3 | 5 | 0.8 | 82.29333 | 0.21
58 | 1000 | 2 | 4 | 10 | 0.5 | 42.87333 | 0.08
59 | 500 | 2 | 1 | 4 | 0.05 | 71.18667 | 0.07
60 | 2000 | 2 | 3 | 8 | 0.05 | 66.33 | 0.06